## Foglio1
Scope | Material Category | Material SubCategory | Finished Product | Age | Parameter Family | Parameter | CAS | Unit Of Measure | Minimum Limit | Test Method | Country | Additional Requirement Note
| Textile |  |  | All | Boric acid | Acid boric | 10043-35-3 | mg/kg | ≤ 1000 | Screening Test: acid digestion - ICP-MS; Specific Test: aqueous extraction - TEA derivatization - GC-MS | EU
| Textile |  |  | All | Asbestos | Actinolite; Amosite; Anthophyllite; Chrysotile; Crocidolite; Tremolite | appendice 2 | mg/kg | not detected | Microscopic examination | Australia; Canada; EU; Norway; Switzerland; Turkey; US
| Textile |  |  | Baby | Biocides | appendice 3 | 1024-57-3; 10265-92-6; 115-32-2; 118-74-1; 120-36-5; 121-75-5; 13593-03-8; 141-66-2; 143-50-0; 1582-09-8; 2385-85-5; 2425-06-1; 2642-71-9; 298-00-0; 309-00-2; 31218-83-4; 319-84-6; 319-85-7; 319-86-8; 33213-65-9; 333-41-5; 3424-82-6; 72-55-9; 41198-08-7; 470-90-6; 4824-78-6; 50-29-3; 789-02-6; 51630-58-1; 52315-07-8; 52645-53-1; 52918-63-5; 53-19-0; 72-54-8; 56-38-2; 56-72-4; 57-74-9; 58-89-9; 60-51-5; 60-57-1; 608-93-5; 6164-98-3; 63-25-2; 63405-99-2; 66230-04-4; 68359-37-5; 6923-22-4; 72-20-8; 72-43-5; 76-44-8; 7786-34-7; 78-48-8; 8001-35-2; 86-50-0; 88-85-7; 91465-08-6; 93-65-2; 93-76-5; 94-74-6; 94-75-7; 94-81-5; 959-98-8 | mg/kg | ≤ 0.5 (sum) | Chromatographic Test Methods refer to US EPA 8081 | EU | ≤ 0,5 (sum): Sum Textile/Baby/Biocides/EU/Regulation 1021/2019 (POP)
| Textile |  |  | Children | Biocides | appendice 3 | 1024-57-3; 10265-92-6; 115-32-2; 118-74-1; 120-36-5; 121-75-5; 13593-03-8; 141-66-2; 143-50-0; 1582-09-8; 2385-85-5; 2425-06-1; 2642-71-9; 298-00-0; 309-00-2; 31218-83-4; 319-84-6; 319-85-7; 319-86-8; 33213-65-9; 333-41-5; 3424-82-6; 72-55-9; 41198-08-7; 470-90-6; 4824-78-6; 50-29-3; 789-02-6; 51630-58-1; 52315-07-8; 52645-53-1; 52918-63-5; 53-19-0; 72-54-8; 56-38-2; 56-72-4; 57-74-9; 58-89-9; 60-51-5; 60-57-1; 608-93-5; 6164-98-3; 63-25-2; 63405-99-2; 66230-04-4; 68359-37-5; 6923-22-4; 72-20-8; 72-43-5; 76-44-8; 7786-34-7; 78-48-8; 8001-35-2; 86-50-0; 88-85-7; 91465-08-6; 93-65-2; 93-76-5; 94-74-6; 94-75-7; 94-81-5; 959-98-8 | mg/kg | ≤ 1 (sum) | Chromatographic Test Methods refer to US EPA 8081 | EU | ≤ 1 (sum): Sum Textile/Children/Biocides/EU/Regulation 1021/2019 (POP)
| Textile |  |  | Adult | Biocides | appendice 3 | 1024-57-3; 10265-92-6; 115-32-2; 118-74-1; 120-36-5; 121-75-5; 13593-03-8; 141-66-2; 143-50-0; 1582-09-8; 2385-85-5; 2425-06-1; 2642-71-9; 298-00-0; 309-00-2; 31218-83-4; 319-84-6; 319-85-7; 319-86-8; 33213-65-9; 333-41-5; 3424-82-6; 72-55-9; 41198-08-7; 470-90-6; 4824-78-6; 50-29-3; 789-02-6; 51630-58-1; 52315-07-8; 52645-53-1; 52918-63-5; 53-19-0; 72-54-8; 56-38-2; 56-72-4; 57-74-9; 58-89-9; 60-51-5; 60-57-1; 608-93-5; 6164-98-3; 63-25-2; 63405-99-2; 66230-04-4; 68359-37-5; 6923-22-4; 72-20-8; 72-43-5; 76-44-8; 7786-34-7; 78-48-8; 8001-35-2; 86-50-0; 88-85-7; 91465-08-6; 93-65-2; 93-76-5; 94-74-6; 94-75-7; 94-81-5; 959-98-8 | mg/kg | ≤ 1 (sum) | Chromatographic Test Methods refer to US EPA 8081 | EU | ≤ 1 (sum): Sum Textile/Adult/Biocides/EU/Regulation 1021/2019 (POP)
| Textile | Polyester/elastane materials |  | All | Bisphenols | Bisphenol A (BPA); Bisphenol AF (BPAF); Bisphenol B (BPB); Bisphenol F (BPF); Bisphenol S (BPS) | 1478-61-1; 620-92-8; 77-40-7; 80-05-7; 80-09-1 | mg/kg | ≤ 1 | Extraction with ACN at 40 °C for 3 hours, LC/MS/MS analysis (Settlement CGC-22-598022) | USA (not federal): California
| Textile |  |  | All | Chlorobenzenes and Chlorotoluenes | appendice 5 | 118-74-1; 12002-48-1; 120-82-1; 86-61-6; 108-70-3; 2077-46-5; 6639-30-1; 98-07-7; 94-99-5; 2014-83-7; 102-47-6; 2136-89-2; 5216-25-1; 81-19-6; 25168-05-2; 95-49-8; 108-41-8; 106-43-4; 25321-22-6; 95-50-1; 541-73-1; 106-46-7; 29797-40-8; 32768-54-0; 95-73-8; 19398-61-9; 118-69-4; 95-75-0; 608-93-5; 634-66-2; 634-90-2; 95-94-3; 877-11-2 | mg/kg | ≤ 1 (sum) | EN 17137 |  | ≤ 1 (sum): Sum Textile/All/Chlorobenzenes and Chlorotoluenes/Private Eco Label
| Textile |  |  | Baby | Chlorobenzenes and Chlorotoluenes | Hexachlorobenzene | 118-74-1 | mg/kg | ≤ 0.5 | EN 17137
| Textile |  |  | All | Chloroparaffines | Medium chained chloroparaffines (MCCPs : C14-C17) | 85535-85-9 | mg/kg | ≤ 1000 (sum) | ISO 22818 | EU
| Textile (All) |  |  | Baby | Chloroparaffines | Short chained chloroparaffines (SCCPs : C10-C13) | 85535-84-8 | mg/kg | ≤ 1000 | GB/T 24279 - ISO 17881-1-2 Extraction with organic solvent - Analysis by GC-MS; GC-ECD; KS 62321; LC-MS | USA (not federal): Delaware; USA (not federal): Massachusetts
| Textile (All) |  |  | Children | Chloroparaffines | Short chained chloroparaffines (SCCPs : C10-C13) | 85535-84-8 | mg/kg | ≤ 1000 | GB/T 24279 - ISO 17881-1-2 Extraction with organic solvent - Analysis by GC-MS; GC-ECD; KS 62321; LC-MS | USA (not federal): Delaware; USA (not federal): Massachusetts
| Textile |  |  | All | Chloroparaffines | Short chained chloroparaffines (SCCPs : C10-C13) | 85535-84-8 | mg/kg | ≤ 50 (sum) | ISO 22818 | Canada; Japan; Turkey
| Textile |  |  | All | Performance | Colour Fastness to Dry Cleaning |  | gray scale | ≥ 4 | GB/T 5711 | China
| Textile |  |  | Baby | Performance | Colour Fastness to Dry rubbing |  | gray scale | ≥ 4 | EN ISO 105-X12; GB 18401: GB/T 3920 | China
| Textile |  |  | Children | Performance | Colour Fastness to Dry rubbing |  | gray scale | ≥ 3 | EN ISO 105-X12; GB 18401: GB/T 3920 | China
| Textile |  |  | Adult | Performance | Colour Fastness to Dry rubbing |  | gray scale | ≥ 3 | EN ISO 105-X12; GB 18401: GB/T 3920 | China
| Textile | Dark colour |  | All | Performance | Colour Fastness to Light |  | blue wool | ≥ 4 | GB/T 8427 | China
| Textile | Light colors |  | All | Performance | Colour Fastness to Light |  | blue wool | ≥ 3 | GB/T 8427 | China
| Textile |  |  | Baby | Performance | Colour Fastness to Perspiration (acid and alkaline) |  | gray scale | ≥ 3 | EN ISO 105-E04; GB 18401: GB/T 3922 | China
| Textile |  |  | Children | Performance | Colour Fastness to Perspiration (acid and alkaline) |  | gray scale | ≥ 3 | EN ISO 105-E04; GB 18401: GB/T 3922 | China
| Textile |  |  | Adult | Performance | Colour Fastness to Perspiration (acid and alkaline) |  | gray scale | ≥ 3 | EN ISO 105-E04; GB 18401: GB/T 3922 | China
| Textile |  |  | Baby | Performance | Colour Fastness to Saliva |  | gray scale | ≥ 4 | GB 18401: GB/T 18886 | China
| Textile |  |  | All | Performance | Colour Fastness to Washing |  | gray scale | ≥ 3 | GB/T 3921.3 | China
| Textile |  |  | Baby | Performance | Colour Fastness to Water |  | gray scale | ≥ 3 | EN ISO 105-E01; GB 18401: GB/T 5713 | China
| Textile |  |  | Children | Performance | Colour Fastness to Water |  | gray scale | ≥ 3 | EN ISO 105-E01; GB 18401: GB/T 5713 | China
| Textile |  |  | Adult | Performance | Colour Fastness to Water |  | gray scale | ≥ 3 | EN ISO 105-E01; GB 18401: GB/T 5713 | China
| Textile |  |  | Baby | Performance | Colour Fastness to Wet rubbing |  | gray scale | ≥ 3 | EN ISO 105-X12; GB 31701: GB/T 3920 | China
| Textile |  |  | Children | Performance | Colour Fastness to Wet rubbing |  | gray scale | ≥ 2 | EN ISO 105-X12; GB 31701: GB/T 3920 | China
| Textile | Dark colour |  | Baby | Performance | Colour Fastness to Wet rubbing |  | gray scale | ≥ 2 | EN ISO 105-X12; GB 31701: GB/T 3920 | China
| Textile |  |  | All | Allergenic Disperse dyes | appendice 1 | 119-15-3; 12222-97-8; 12223-01-7; 12223-33-5; 12236-29-2; 13301-61-6; 23355-64-8; 2475-45-8; 2475-46-9; 2581-69-3; 2832-40-8; 2872-48-2; 2872-52-8; 3179-89-3; 3179-90-6; 3860-63-7; 54824-37-2; 61951-51-7; 6250-23-3; 6373-73-5; 730-40-5; 85136-74-9 | mg/kg | Not detectable (≤ 5) | DIN 54231; ISO 16373-2 | EU
| Textile | Recycled/regenerated materials (wool, luxury fibers, cotton) |  | Children | Allergenic Disperse dyes | appendice 1 | 119-15-3; 12222-97-8; 12223-01-7; 12223-33-5; 12236-29-2; 13301-61-6; 23355-64-8; 2475-45-8; 2475-46-9; 2581-69-3; 2832-40-8; 2872-48-2; 2872-52-8; 3179-89-3; 3179-90-6; 3860-63-7; 54824-37-2; 61951-51-7; 6250-23-3; 6373-73-5; 730-40-5; 85136-74-9 | mg/kg | Not detectable (≤ 50) | DIN 54231; ISO 16373-2
| Textile | Recycled/regenerated materials (wool, luxury fibers, cotton) |  | Adult | Allergenic Disperse dyes | appendice 1 | 119-15-3; 12222-97-8; 12223-01-7; 12223-33-5; 12236-29-2; 13301-61-6; 23355-64-8; 2475-45-8; 2475-46-9; 2581-69-3; 2832-40-8; 2872-48-2; 2872-52-8; 3179-89-3; 3179-90-6; 3860-63-7; 54824-37-2; 61951-51-7; 6250-23-3; 6373-73-5; 730-40-5; 85136-74-9 | mg/kg | Not detectable (≤ 50) | DIN 54231; ISO 16373-2
| Textile |  |  | All | Azo: aryl amines can be split off under reductive conditions | appendice 9 | 101-14-4; 101-77-9; 101-80-4; 106-47-8; 119-90-4; 119-93-7; 120-71-8; 137-17-7; 139-65-1; 615-05-4; 838-88-0; 87-62-7; 90-04-0; 91-59-8; 91-94-1; 92-67-1; 92-87-5; 95-53-4; 95-68-1; 95-69-2; 95-80-7; 97-56-3; 99-55-8 | mg/kg | ≤ 20 | UNI EN 14362-1,3; GB/T 17592.1 GB/T 23344 | China
| Textile |  |  | All | Carcinogenic dyes | appendice 4 | 10309-95-2; 12656-85-8; 1344-37-2; 16071-86-6; 18015-76-4; 1937-37-7; 2429-74-5; 2437-29-8; 2475-45-8; 2580-56-5; 2602-46-2; 2832-40-8; 3761-53-3; 548-62-9; 569-61-9; 569-64-2; 573-58-0; 60-09-3; 61725-50-6; 6250-23-3; 632-99-5; 6459-94-5; 6745-67-1; 68083-41-0; 82-28-0; 85136-74-9 | mg/kg | Not detectable (≤ 5) |  | EU; South Korea
| Textile | Recycled/regenerated materials (wool, luxury fibers, cotton) |  | Children | Carcinogenic dyes | appendice 4 | 10309-95-2; 12656-85-8; 1344-37-2; 16071-86-6; 1937-37-7; 2429-74-5; 2437-29-8; 18015-76-4; 2475-45-8; 2580-56-5; 2602-46-2; 2832-40-8; 3761-53-3; 548-62-9; 569-61-9; 569-64-2; 573-58-0; 60-09-3; 61725-50-6; 6250-23-3; 632-99-5; 6459-94-5; 6745-67-1; 68083-41-0; 82-28-0; 85136-74-9 | mg/kg | Not detectable (≤ 50) | DIN 54231 - Analysis TLC and LC-MS ISO 16373-3
| Textile | Recycled/regenerated materials (wool, luxury fibers, cotton) |  | Adult | Carcinogenic dyes | appendice 4 | 10309-95-2; 12656-85-8; 1344-37-2; 16071-86-6; 1937-37-7; 2429-74-5; 2437-29-8; 18015-76-4; 2475-45-8; 2580-56-5; 2602-46-2; 2832-40-8; 3761-53-3; 548-62-9; 569-61-9; 569-64-2; 573-58-0; 60-09-3; 61725-50-6; 6250-23-3; 632-99-5; 6459-94-5; 6745-67-1; 68083-41-0; 82-28-0; 85136-74-9 | mg/kg | Not detectable (≤ 50) | DIN 54231 - Analysis TLC and LC-MS ISO 16373-3
| Textile |  |  | All | Navy Blue | Navy Blue | 118685-33-9 | mg/kg | Not detectable (≤ 5) | Ref. DIN 54231 | EU
| Textile |  |  | All | Flame Retardants | appendice 8 | 115-96-8; 1163-19-5; 126-72-7; 134237-50-6; 134237-51-7; 134237-52-8; 13654-09-6; 13674-84-5; 13674-87-8; 183658-27-7; 21850-44-2; 25637-99-4; 26040-51-7; 3194-55-6; 32534-81-9; 32536-52-0; 3296-90-0; 36483-60-0; 5412-25-9; 5436-43-1; 545-55-1; 59536-65-1; 79-94-7 | mg/kg | Not detectable (≤ 5) |  | EU; South Korea; Switzerland; Turkey; US; USA (not federal): California
| Textile | Products in contact with skin |  | Children | Formaldehyde | Formaldehyde | 50-00-0 | mg/kg | ≤ 75 | TCVN 7421-1:2013; ISO 14184-1:2011 | Vietnam
| Textile | Products in contact with skin |  | Adult | Formaldehyde | Formaldehyde | 50-00-0 | mg/kg | ≤ 75 | TCVN 7421-1:2013; ISO 14184-1:2011 | Vietnam
| Textile |  |  | Baby | Formaldehyde | Formaldehyde (free and extractable) | 50-00-0 | mg/kg | Not detectable (≤ 16) | EN ISO 14184-1; GB 18401: GB/T 2912.1; KS K 0611 | Japan
| Textile |  |  | All | Mercury compounds | appendice 11 | 103-27-5; 13302-00-6; 13864-38-5; 26545-49-3; 62-38-4 | mg/kg | ≤ 1 |  | Japan
| Textile |  |  | All | Alkylphenolethoxylates (APEOs) | appendice 11 | 104-35-8; 1119449-37-4; 1119449-38-5; 127087-87-0; 14409-72-4; 156609-10-8; 20427-84-3; 20636-48-0; 26264-02-8; 26571-11-9; 27177-05-5; 27942-27-4; 37205-87-1; 68412-54-4; 7311-27-5; 9016-45-9 | mg/kg | ≤ 100 (sum) | ISO 18254 -1 | EU | ≤ 100 (sum): Sum Textile/All/Nonylphenolethoxylates (NPEO) Octylphenolethoxylates (OPEO)/EU/REACH Regulation EC no. 1907/2006 (Annex XVII - no. 46)
| Textile |  |  | All | Alkylphenols (APs) | appendice 15 | 104-40-5; 140-40-5; 140-66-9; 1806-26-4; 25154-52-3; 27193-28-8; 84852-15-3; 90481-04-2 | mg/kg | ≤ 10 (sum) | ISO 21084 |  | ≤ 10 (sum): Sum Textile/All/Nonylphenols (NP) Octylphenols (OP)/Private Eco Label.
| Textile |  |  | All | Odorous | Odorous |  | Grade | None | GB 18401 part 6.7 | China
| Textile |  |  | Baby | Organotin compounds | appendice 16 | 1066-44-0; 1066-45-1; 1118-46-3; 1124-19-2; 1135-99-5; 13121-70-5; 13355-96-9; 1461-25-2; 15231-44-4; 154704-56-0; 15527-39-6; 2067-76-7; 2273-45-2; 2273-51-0; 2279-76-7; 23120-99-2; 2406-60-2; 2587-76-0; 26401-86-5; 3023-92-5; 3091-32-5; 3267-78-5; 336879-56-2; 3542-36-7; 3590-84-9; 5089-96-3; 54849-38-6; 57583-34-3; 57808-37-4; 597-64-8; 6056-50-4; 6381-06-2; 683-18-1; 753-73-1; 761-44-4; 7664-98-4; 77-58-7; 78763-54-9; 818-08-6; 858345-26-3; 867-36-7; 869-59-0; 870-08-6 | mg/kg | ≤ 1 |  | South Korea
| Textile |  |  | Children | Organotin compounds | appendice 16 | 1066-44-0; 1066-45-1; 1118-46-3; 1124-19-2; 1135-99-5; 13121-70-5; 13355-96-9; 1461-25-2; 15231-44-4; 154704-56-0; 15527-39-6; 2067-76-7; 23120-99-2; 2273-45-2; 2273-51-0; 2279-76-7; 2406-60-2; 2587-76-0; 26401-86-5; 3023-92-5; 3091-32-5; 3267-78-5; 336879-56-2; 3542-36-7; 3590-84-9; 5089-96-3; 54849-38-6; 57583-34-3; 57808-37-4; 597-64-8; 6056-50-4; 6381-06-2; 683-18-1; 753-73-1; 761-44-4; 7664-98-4; 77-58-7; 78763-54-9; 818-08-6; 858345-26-3; 867-36-7; 869-59-0; 870-08-6 | mg/kg | ≤ 2 | ISO/TS 16179; KS K 0737; NIEA T504.30B3
| Textile | Recycled/regenerated materials (wool, luxury fibers, cotton) |  | Children | Organotin compounds | appendice 16 | 1461-22-9; 15231-44-4; 3542-36-7; 56-35-9; 56573-85-4; 639-58-7; 668-34-8; 683-18-1; 76-87-9; 77-58-7; 818-08-6; 870-08-6 | mg/kg | ≤ 2 | ISO/TS 16179; KS K 0737; NIEA T504.30B3
| Textile | Recycled/regenerated materials (wool, luxury fibers, cotton) |  | Adult | Organotin compounds | appendice 16 | 1461-22-9; 15231-44-4; 3542-36-7; 56-35-9; 56573-85-4; 639-58-7; 668-34-8; 683-18-1; 76-87-9; 77-58-7; 818-08-6; 870-08-6 | mg/kg | ≤ 2 | ISO/TS 16179; KS K 0737; NIEA T504.30B3
| Textile |  |  | Baby | Organotin compounds | Tributyltin (TBT); Tributyltin chloride; Tributyltin oxide (TBTO); Triphenyltin (TPhT); Triphenyltin chloride; Triphenyltin hydroxide | 1461-22-9; 56-35-9; 56573-85-4; 639-58-7; 668-34-8; 76-87-9 | mg/kg | ≤ 0.5 |  | South Korea; Taiwan
| Textile |  |  | Children (All) | Organotin compounds | Tributyltin (TBT); Tributyltin chloride; Tributyltin oxide (TBTO); Triphenyltin chloride; Triphenyltin hydroxide | 1461-22-9; 56-35-9; 56573-85-4; 639-58-7; 76-87-9 | mg/kg | ≤ 1 |  | Japan; South Korea; Taiwan
| Textile |  |  | Adult (All) | Organotin compounds | Tributyltin (TBT); Tributyltin chloride; Tributyltin oxide (TBTO); Triphenyltin chloride; Triphenyltin hydroxide | 1461-22-9; 56-35-9; 56573-85-4; 639-58-7; 76-87-9 | mg/kg | ≤ 1 |  | Japan; South Korea; Taiwan
| Textile |  |  | Children (All) | Organotin compounds | Triphenyltin (TPhT) | 668-34-8 | mg/kg | ≤ 0.5 | ISO / TS 16179 or ISO 17353
| Textile |  |  | Adult (All) | Organotin compounds | Triphenyltin (TPhT) | 668-34-8 | mg/kg | ≤ 0.5 | ISO / TS 16179 or ISO 17353
| Textile |  |  | Baby | Chlorophenols | 2,3,4,5 Tetrachlorophenols; 2,3,4,6 Tetrachlorophenols; 2,3,5,6 Tetrachlorophenols; Pentachlorophenol (PCP) | 4901-51-3; 58-90-2; 87-86-5; 935-95-5 | mg/kg | ≤ 0.05 (sum) | UNI 11057 US EPA 8081 A |  | ≤ 0,05 (sum): Sum Textile/Baby/Chlorophenols/Private Eco Label
| Textile |  |  | Children | Chlorophenols | 2,3,4,5 Tetrachlorophenols; 2,3,4,6 Tetrachlorophenols; 2,3,5,6 Tetrachlorophenols; Pentachlorophenol (PCP) | 4901-51-3; 58-90-2; 87-86-5; 935-95-5 | mg/kg | ≤ 0.05 (sum) | UNI 11057 US EPA 8081 A |  | ≤ 0,5 (sum): Sum Textile/Children/Chlorophenols/Private Eco Label
| Textile |  |  | Adult | Chlorophenols | 2,3,4,5 Tetrachlorophenols; 2,3,4,6 Tetrachlorophenols; 2,3,5,6 Tetrachlorophenols; Pentachlorophenol (PCP) | 4901-51-3; 58-90-2; 87-86-5; 935-95-5 | mg/kg | ≤ 0.5 (sum) | UNI 11057 US EPA 8081 A |  | ≤ 0,5 (sum): Sum Textile/Adult/Chlorophenols/Private Eco Label
| Textile |  |  | Baby | Chlorophenols | 2,3,4-Trichlorophenol; 2,3,5-Trichlorophenol; 2,3,6-Trichlorophenol; 2,4,5-Trichlorophenol; 2,4,6-Trichlorophenol; 3,4,5-Trichlorophenol | 15950-66-0; 609-19-8; 88-06-2; 933-75-5; 933-78-8; 95-95-4 | mg/kg | ≤ 0.05 (sum) | UNI 11057 US EPA 8081 A |  | ≤ 0,05 (sum): Sum Textile/Baby/Chlorophenols/Internal limit
| Textile |  |  | Children | Chlorophenols | 2,3,4-Trichlorophenol; 2,3,5-Trichlorophenol; 2,3,6-Trichlorophenol; 2,4,5-Trichlorophenol; 2,4,6-Trichlorophenol; 3,4,5-Trichlorophenol | 15950-66-0; 609-19-8; 88-06-2; 933-75-5; 933-78-8; 95-95-4 | mg/kg | ≤ 0.05 (sum) | UNI 11057 US EPA 8081 A |  | ≤ 0,05 (sum): Sum Textile/Baby/Chlorophenols/Internal limit
| Textile |  |  | Adult | Chlorophenols | 2,3,4-Trichlorophenol; 2,3,5-Trichlorophenol; 2,3,6-Trichlorophenol; 2,4,5-Trichlorophenol; 2,4,6-Trichlorophenol; 3,4,5-Trichlorophenol | 15950-66-0; 609-19-8; 88-06-2; 933-75-5; 933-78-8; 95-95-4 | mg/kg | ≤ 0.5 (sum) | UNI 11057 US EPA 8081 A |  | ≤ 0,05 (sum): Sum Textile/Baby/Chlorophenols/Internal limit
| Textile |  |  | All | PFAS | All PFAS | various | mg/kg | ≤ 50 (as total organic fluorine) | Ref EN 17813 | USA (not federal): California
| Textile (All) |  |  | All | PFOA and related substances (PFAS) | Appwndice 17 | 1996-88-9; 2043-53-0; 27905-45-9; 3108-24-5; 335-66-0; 376-27-2; 40143-78-0; 507-63-1; 57678-03-2; 678-39-7; 678-41-1 | µg/kg | ≤ 1000 (sum) | Extraction with organic solvent - Analysis by LC-MSMS referred to CEN/TS 15968 | EU | ≤ 1000 (sum): Sum Textile/All/PFOA and related substances (PFAS)/Regulation 1021/2019 (POP).
| Textile (All) |  |  | All | PFOA and related substances (PFAS) | Appwndice 17 | 2395-00-8; 335-67-1; 335-93-3; 335-95-5; 3825-26-1; 98241-25-9 | µg/kg | ≤ 25 |  | Australia; Canada; EU; Japan; Switzerland; UK
| Textile |  |  | All | PFOA and related substances (PFAS) | Perfluorooctanoic Acid (PFOA) | 335-67-1 | µg/m² | ≤ 1 | CEN/TS 15968; SNI 8360 | Indonesia; Norway; USA (not federal): California
| Textile |  |  | All | PFOA and related substances (PFAS) | Perfluorooctanoic Acid (PFOA) | 335-67-1 | µg/kg | ≤ 25 | ISO 23702-1 | Turkey
| Textile (All) |  |  | All | PFOS (PFAS) | Perfluorooctanesulfonates (PFOS) | 1763-23-1 | µg/kg | ≤ 25 | ISO 23702-1 | Australia
| Textile (All) |  |  | All | PFOS (PFAS) | Perfluorooctanesulfonates (PFOS) | 1763-23-1 | µg/m² | ≤ 1 | CEN/TS 15968; ISO 23702-1; SNI 8360 | Canada; EU; Indonesia; Norway; Switzerland; Taiwan; Turkey; UK; USA (not federal): California
| Textile (All) |  |  | Baby | PFOS (PFAS) | Perfluorooctanesulfonates (PFOS) | 1763-23-1 | mg/kg | ≤ 100 (as total organic fluorine) | prEN 17813:2022 | USA (not federal): Maine
| Textile (All) |  |  | Children | PFOS (PFAS) | Perfluorooctanesulfonates (PFOS) | 1763-23-1 | mg/kg | ≤ 100 (as total organic fluorine) | prEN 17813:2022 | USA (not federal): Maine
| Textile (All) |  |  | All | Short chain perfluoralkyl substances (PFAS) | Appwndice 17 | 13252-13-6; 355-46-4; 375-73-5 | mg/kg | ≤ 1000 | Extraction with organic solvent - Analysis by LC-MSMS referred to CEN/TS 15968; ISO 23702-1 | EU; UK
| Textile (All) |  |  | All | Short chain perfluoralkyl substances (PFAS) | Perfluorohexane sulfonic acid (PFHxS) and its salts | 355-46-4 | µg/kg | ≤ 25 | CEN/TS 15968 | Australia; EU; Japan; New Zealand; Switzerland; UK
| Textile (All) |  |  | All | Short chain perfluoralkyl substances (PFAS) | Perfluorohexane sulfonic acid (PFHxS) related compounds | various | mg/kg | ≤ 1 | ISO 23702-1 | Australia; EU; New Zealand; Switzerland; UK
| Textile (All) |  |  | All | Long chain perfluoralkyl acids (PFAS) | Appwndice 17 | 2058-94-8; 21049-39-8; 307-55-1; 335-76-2; 375-95-1; 376-06-7; 4149-60-4; 72629-94-8 | µg/kg | ≤ 25 |  | Canada; EU; UK
| Textile (All) |  |  | All | Long chain perfluoralkyl related substances (PFAS) | Appwndice 17 | 108026-35-3; 172155-07-6; 17741-60-5; 335-77-3; 2806-15-7; 2806-16-8; 67906-42-7; 34598-33-9; 35192-74-6; 29359-39-5; 17202-41-4; 39108-34-4; 865-86-1 | µg/kg | ≤ 260 (sum) | Extraction with organic solvent - Analysis by LC-MSMS referred to CEN/TS 15968 | Canada
| Textile |  |  | All | pH | pH value of aqueous extract |  | pH | ≥ 4 e ≤ 7.5 | EN ISO 3071; GB 18401: GB/T 7573 | China; South Korea
| Textile |  |  | All | Polychlorobiphenyls (PCB) | appendice 19 | 31508-00-6; 32598-13-3; 32598-14-4; 32774-16-6; 35065-27-1; 35065-28-2; 35065-29-3; 35693-99-3; 37680-73-2; 38380-08-4; 39635-31-9; 52663-72-6; 57465-28-8; 65510-44-3; 69782-90-7; 7012-37-5; 70362-50-4; 74472-37-0 | mg/kg | ≤ 0.1 | Ref. EPA 3540C + EPA 8082A | EU
| Textile |  |  | All | Polychloronaphthalenes (PCN) | appendice 20 | 20020-02-4; 20250-69-3; 2234-13-1; 50402-52-3; 53555-65-0; 58863-14-2; 58877-88-6; 91-58-7 | mg/kg | ≤ 1 | Ref. EPA 3550C + EPA 8270E | Canada; EU; Switzerland
| Textile | Synthetic fibers |  | Baby | Polycyclic Aromatic Hydrocarbons (IPA - PAH) | appendice 21 | 120-12-7; 129-00-0; 191-24-2; 192-97-2; 193-39-5; 205-82-3; 205-99-2; 206-44-0; 207-08-9; 208-96-8; 218-01-9; 50-32-8; 53-70-3; 56-55-3; 83-32-9; 85-01-8; 86-73-7; 91-20-3 | mg/kg | ≤ 0.5 |  | EU
| Textile | Synthetic fibers |  | Children | Polycyclic Aromatic Hydrocarbons (IPA - PAH) | appendice 21 | 120-12-7; 129-00-0; 191-24-2; 192-97-2; 193-39-5; 205-82-3; 205-99-2; 206-44-0; 207-08-9; 208-96-8; 218-01-9; 50-32-8; 53-70-3; 56-55-3; 83-32-9; 85-01-8; 86-73-7; 91-20-3 | mg/kg | ≤ 1 | AfPS GS 2019:01 ISO/TS 16190
| Textile | Synthetic fibers |  | Adult | Polycyclic Aromatic Hydrocarbons (IPA - PAH) | appendice 21 | 120-12-7; 129-00-0; 191-24-2; 192-97-2; 193-39-5; 205-82-3; 205-99-2; 206-44-0; 207-08-9; 208-96-8; 218-01-9; 50-32-8; 53-70-3; 56-55-3; 83-32-9; 85-01-8; 86-73-7; 91-20-3 | mg/kg | ≤ 1 | AfPS GS 2019:01 ISO/TS 16190
| Textile |  |  | Baby | Preservatives | 2-Phenylphenol/ortho-Phenylphenol (OPP) | 90-43-7 | mg/kg | ≤ 50 | Extraction with organic solvent - GC-MS | USA (not federal): California
| Textile |  |  | Children | Preservatives | 2-Phenylphenol/ortho-Phenylphenol (OPP) | 90-43-7 | mg/kg | ≤ 100 | Extraction with organic solvent - GC-MS | USA (not federal): California
| Textile |  |  | Adult | Preservatives | 2-Phenylphenol/ortho-Phenylphenol (OPP) | 90-43-7 | mg/kg | ≤ 100 | Extraction with organic solvent - GC-MS | USA (not federal): California
| Textile |  |  | All | Preservatives | Dimethyl fumarate | 624-49-7 | mg/kg | ≤ 0.1 | ISO/TS 16186 - GB/T 26713 | EU; South Korea
| Textile |  |  | All | Quinoline | Quinoline | 91-22-5 | mg/kg | ≤ 50 | GC-MS extraction MeOH or THF and HPLC-MS | EU
| Textile |  |  | All | Siloxanes | appendice 22 | 540-97-6; 541-02-6; 556-67-2 | mg/kg | ≤ 1000 | Solvent extraction, GC-MS analysis | EU
| Textile |  |  | All | Chlorinated Solvents | 1,1,1,2-Tetrachloroethane; 1,1,1-Trichloroethane; 1,1,2,2-Tetrachloroethane; 1,1-Dichloroethylene; Carbon Tetrachloride; Chloroform; Pentachloroethane; Tetrachloroethylene | 127-18-4; 56-23-5; 630-20-6; 67-66-3; 71-55-6; 75-35-4; 76-01-7; 79-34-5 | mg/kg | ≤ 1000 |  | EU; Japan
| Textile | Adhesive materials |  | All | Chlorinated Solvents | 1,1,2 Trichloroethane; 1,2-Dichloroethane; Methylene chloride; Trichloroethylene | 107-06-2; 75-09-2; 79-00-5; 79-01-6 | mg/kg | ≤ 50 (sum) | GB 19340 “Extraction HS - SPME or Purge & Trap and Analysis by GC-MS” | China | ≤ 50 (sum): Sum Textile/Adhesive materials/All/Chlorinated Solvents/China/GB 19340:2003 - Adhesives for footwear, suitcases and bags
| Textile |  |  | All | Chlorinated Solvents | α,α,α-trichlorotoluene; α-Chlorotoluene | 100-44-7; 98-07-7 | mg/kg | ≤ 1 | Extraction with organic solvent and GC-MS (based on EN 17137), with confirmatory LC-DAD | EU
| Textile |  |  | All | Volatile Organic Compound (VOC) | Benzene | 71-43-2 | mg/kg | ≤ 5 | GB 19340 “Extraction HS - SPME or Purge & Trap and Analysis by GC-MS” | China; EU
| Textile | Adhesive materials |  | All | Volatile Organic Compound (VOC) | Dimethylbenzene (Xylene); Toluene | 108-88-3; 1330-20-7 | mg/kg | ≤ 200 (sum) | GB 19340 “Extraction HS - SPME or Purge & Trap and Analysis by GC-MS” | China | ≤ 200 (sum): Sum Textile/Adhesive materials/All/Volatile Organic Compound (VOC)/Toluene &Dimethylbenzene (Xylene)/China/GB 19340:2003 - Adhesives for footwear, suitcases and bags
| Textile |  |  | All | Volatile Organic Compound (VOC) | Methyl Alcohol | 67-56-1 | mg/kg | ≤ 1000 | GB 19340 “Extraction HS - SPME or Purge & Trap and Analysis by GC-MS” | Japan
| Textile |  |  | All | Volatile Organic Compound (VOC) | n-Hexane | 110-54-3 | mg/kg | ≤ 150 | GB 19340 “Extraction HS - SPME or Purge & Trap and Analysis by GC-MS” | China
| Textile |  |  | All | Volatile Organic Compound (VOC) | Toluylen diisocyanate (free) | 584-84-9; 91-08-7; 26471-62-5 | mg/kg | ≤ 10 | GB 19340 “Extraction HS - SPME or Purge & Trap and Analysis by GC-MS” | China
| Textile (All) |  |  | All | Other Solvents | 2-Methoxyethanol | 109-86-4 | mg/kg | ≤ 10 | Solvent extraction and Analysis by GC-MS/LC-MS | Canada
| Textile (All) |  |  | All | Other Solvents | Dimethylformamide (DMF) | 68-12-2 | mg/kg | ≤ 200 | ISO/TS 16189
| Textile (All) |  |  | All | Other Solvents | N,N-Dimethylacetamide (DMAc); N-Methyl-2-pyrrolidone (NMP) | 127-19-5; 872-50-4 | mg/kg | ≤ 1000 | GB 19340 “Extraction HS - SPME or Purge & Trap and Analysis by GC-MS”
| Textile |  |  | Baby | Heavy Metals (total amount) | Arsenic (As) | 7440-38-2 | mg/kg | ≤ 100 | EN 16711-1; GB 30585-2014: QB/T 4340 | China
| Textile |  |  | Children | Heavy Metals (total amount) | Arsenic (As) | 7440-38-2 | mg/kg | ≤ 100 | EN 16711-1; GB 30585-2014: QB/T 4340 | China
| Textile |  |  | Baby | Heavy Metals (total amount) | Cadmium (Cd) | 7440-43-9 | mg/kg | ≤ 40 | EN 16711-1 | USA (not federal): Washington
| Textile |  |  | Children | Heavy Metals (total amount) | Cadmium (Cd) | 7440-43-9 | mg/kg | ≤ 40 | EN 16711-1 | USA (not federal): Washington
| Textile (All) |  |  | Adult (All) | Heavy Metals (total amount) | Cadmium (Cd) | 7440-43-9 | mg/kg | ≤ 75 | Microwave digestion - ICP-MS/OES | USA (not federal): Minnesota
| Textile |  |  | Baby | Heavy Metals (total amount) | Lead (Pb) | 7439-92-1 | mg/kg | ≤ 40 | Microwave digestion; ICP-MS/OES - CPSC-CH-E-1003-09.1 - GB/T 30157
| Textile |  |  | Children | Heavy Metals (total amount) | Lead (Pb) | 7439-92-1 | mg/kg | ≤ 40 | Microwave digestion; ICP-MS/OES - CPSC-CH-E-1003-09.1 - GB/T 30157
| Textile (All) |  |  | Adult (All) | Heavy Metals (total amount) | Lead (Pb) | 7439-92-1 | mg/kg | ≤ 90 | Microwave digestion; ICP-MS/OES - CPSC-CH-E-1003-09.1 - GB/T 30157 | USA (not federal): Minnesota
| Textile |  | JRY | Baby | Heavy Metals (total amount) | Lead (Pb) | 7439-92-1 | mg/kg | ≤ 40 | EN 16711-1 | USA (not federal): Illinois
| Textile |  | JRY | Children | Heavy Metals (total amount) | Lead (Pb) | 7439-92-1 | mg/kg | ≤ 40 | EN 16711-1 | USA (not federal): Illinois
| Textile |  |  | All | Heavy Metals (total amount) | Mercury (Hg) | 7439-97-6 | mg/kg | use prohibited | Microwave digestion - ICP-MS/OES | Norway
| Textile |  | RTW & SA | All | Heavy Metals (total amount) | Mercury (Hg) | 7439-97-6 | mg/kg | ≤ 1000 | Microwave digestion - ICP-MS/OES | Canada
| Textile |  |  | All | Heavy Metals (total amount) | Mercury compounds | Various | mg/kg | use prohibited | Microwave digestion - ICP-MS/OES | Norway
| Textile |  |  | All | Heavy Metals (extractable) | Antimony (Sb) | 7440-36-0 | mg/kg | ≤ 30 | Extractable Content: extraction with acid perspiration according to: EN 16711-2
| Textile |  |  | Baby | Heavy Metals (extractable) | Arsenic (As) | 7440-38-2 | mg/kg | ≤ 0.2 | Extractable Content: extraction with acid perspiration according to: EN 16711-2
| Textile |  |  | Children | Heavy Metals (extractable) | Arsenic (As) | 7440-38-2 | mg/kg | ≤ 1 | Extractable Content: extraction with acid perspiration according to: EN 16711-2 | EU
| Textile |  |  | Adult | Heavy Metals (extractable) | Arsenic (As) | 7440-38-2 | mg/kg | ≤ 1 | Extractable Content: extraction with acid perspiration according to: EN 16711-2 | EU
| Textile |  |  | Baby | Heavy Metals (extractable) | Barium (Ba) | 7440-39-3 | mg/kg | ≤ 1000 | CNS 4797-2-2004 | Taiwan
| Textile |  |  | Children | Heavy Metals (extractable) | Barium (Ba) | 7440-39-3 | mg/kg | ≤ 1000 | CNS 4797-2-2004 | Taiwan
| Textile |  |  | All | Heavy Metals (extractable) | Cadmium (Cd) | 7440-43-9 | mg/kg | ≤ 0.1 | Extractable Content: extraction with acid perspiration according to: EN 16711-2
| Textile |  |  | All | Heavy Metals (extractable) | Chromium VI (Cr VI) | 18540-29-9 | mg/kg | ≤ 0.5 | Extractable Content: extraction with acid perspiration according to: EN 16711-2; Cr (VI): GB/T 17593-3; ISO 17075
| Textile |  |  | Baby | Heavy Metals (extractable) | Cobalt (Co) | 7440-48-4 | mg/kg | ≤ 1 | Extractable Content: extraction with acid perspiration according to: EN 16711-2
| Textile |  |  | Children | Heavy Metals (extractable) | Cobalt (Co) | 7440-48-4 | mg/kg | ≤ 4 | Extractable Content: extraction with acid perspiration according to: EN 16711-2
| Textile |  |  | Adult | Heavy Metals (extractable) | Cobalt (Co) | 7440-48-4 | mg/kg | ≤ 4 | Extractable Content: extraction with acid perspiration according to: EN 16711-2; Cr (VI): GB/T 17593-3; ISO 17075
| Textile |  |  | Baby | Heavy Metals (extractable) | Copper (Cu) | 7440-50-8 | mg/kg | ≤ 25 | Extractable Content: extraction with acid perspiration according to: EN 16711-2; SNI 7617:2013 | Indonesia
| Textile |  |  | Children | Heavy Metals (extractable) | Copper (Cu) | 7440-50-8 | mg/kg | ≤ 50 | Extractable Content: extraction with acid perspiration according to: EN 16711-2; SNI 7617:2013 | Indonesia
| Textile |  |  | Adult | Heavy Metals (extractable) | Copper (Cu) | 7440-50-8 | mg/kg | ≤ 50 | Extractable Content: extraction with acid perspiration according to: EN 16711-2; SNI 7617:2013 | Indonesia
| Textile |  |  | Baby | Heavy Metals (extractable) | Lead (Pb) | 7439-92-1 | mg/kg | ≤ 0.2 | Extractable Content: extraction with acid perspiration according to: EN 16711-2; GSO 1957; SNI 7617:2013 | Indonesia; United Arab Emirates
| Textile |  |  | Children | Heavy Metals (extractable) | Lead (Pb) | 7439-92-1 | mg/kg | ≤ 0.2 | GSO 1957 | United Arab Emirates
| Textile |  |  | Adult | Heavy Metals (extractable) | Lead (Pb) | 7439-92-1 | mg/kg | ≤ 1 | Extractable Content: extraction with acid perspiration according to: EN 16711-2 | EU
| Textile |  |  | Baby | Heavy Metals (extractable) | Mercury (Hg) | 7439-97-6 | mg/kg | ≤ 60 | CNS 4797-2-2004 | Taiwan
| Textile |  |  | Children | Heavy Metals (extractable) | Mercury (Hg) | 7439-97-6 | mg/kg | ≤ 60 | CNS 4797-2-2004 | Taiwan
| Textile | Natural fibers |  | All | Heavy Metals (extractable) | Mercury (Hg) | 7439-97-6 | mg/kg | ≤ 0.02 | Extractable Content: extraction with acid perspiration according to: EN 16711-2
| Textile |  |  | Baby | Heavy Metals (extractable) | Nickel (Ni) | 7440-02-0 | mg/kg | ≤ 1 | Extractable Content: extraction with acid perspiration according to: EN 16711-2
| Textile |  |  | Children | Heavy Metals (extractable) | Nickel (Ni) | 7440-02-0 | mg/kg | ≤ 4 | Extractable Content: extraction with acid perspiration according to: EN 16711-2
| Textile |  |  | Adult | Heavy Metals (extractable) | Nickel (Ni) | 7440-02-0 | mg/kg | ≤ 4 | Extractable Content: extraction with acid perspiration according to: EN 16711-2
| Textile |  |  | Baby | Heavy Metals (extractable) | Selenium (Se) | 7782-49-2 | mg/kg | ≤ 500 | CNS 4797-2-2004 | Taiwan
| Textile |  |  | Children | Heavy Metals (extractable) | Selenium (Se) | 7782-49-2 | mg/kg | ≤ 500 | CNS 4797-2-2004 | Taiwan

## Appendice 17
0 | Appendix 17: PFAS | Substance | Short form | CAS | Scope & Exemptions
1 | PFOA and related substances (PFAS) | 8:2 Fluorotelomer acrylate | 8:2 FTAC | 27905-45-9
2 | PFOA and related substances (PFAS) | 8:2 Fluorotelomer alcohol | 8:2 FTOH | 678-39-7
3 | PFOA and related substances (PFAS) | 8:2 Fluorotelomer methacrylate | 8:2 FTMAC | 1996-88-9
4 | PFOA and related substances (PFAS) | 8:2 Fluorotelomer phosphate diester | 8:2 diPAP | 678-41-1
5 | PFOA and related substances (PFAS) | 8:2 Fluorotelomer phosphate monoester | 8:2 monoPAP | 57678-03-2
6 | PFOA and related substances (PFAS) | Ammonium perfluorooctanoate | APFO | 3825-26-1
7 | PFOA and related substances (PFAS) | Ethanaminium, N,N,N-triethyl-, salt with perfluorooctanoic acid | 1:1 | 98241-25-9
8 | PFOA and related substances (PFAS) | Ethyl perfluorooctanoate |  | 3108-24-5
9 | PFOA and related substances (PFAS) | Methyl perfluorooctanoate |  | 376-27-2
10 | PFOA and related substances (PFAS) | Perfluorooctanoic Acid | PFOA | 335-67-1
11 | PFOA and related substances (PFAS) | Perfluorooctanoic Acid (PFOA) salts |  | various
12 | PFOA and related substances (PFAS) | Perfluorooctanoyl fluoride |  | 335-66-0
13 | PFOA and related substances (PFAS) | Perfluorooctyl iodide | PFOI | 507-63-1
14 | PFOA and related substances (PFAS) | Perfluorooctyl phosphonic acid | C8-PFPA | 40143-78-0
15 | PFOA and related substances (PFAS) | PFOA related substances |  | various | Perfluorooctanoic acid (PFOA), its salts and PFOA-related compounds are defined in POP Regulation (2019/1021) as the following: perfluorooctanoic acid, including any of its branched isomers, its salts and PFOA-related compounds which are any substances that degrade to PFOA, including any substances (including salts and polymers) having a linear or branched perfluoroheptyl group with the moiety (C7F15)C as one of the structural elements. The following compounds are not included as PFOA-related compounds: (i) C8F17-X, where X = F, Cl, Br; (ii) fluoropolymers that are covered by CF3[CF2]n-R’, where R’=any group, n> 16; (iii) perfluoroalkyl carboxylic acids (including their salts, esters, halides and anhydrides) with ≥ 8 perfluorinated carbons; (iv) perfluoroalkane sulfonic acids and perfluoro phosphonic acids (including their salts, esters, halides and anhydrides) with ≥ 9 perfluorinated carbons The definition of PFOA-related substances, as reported in REACH (European Regulation 1907/2006, Annex XVII, entry No. 68), is: “Any related substance (including its salts and polymers) having a linear or branched perfluoroheptyl group with the formula C7F15- directly attached to another carbon atom, as one of the structural elements. Any related substance (including its salts and polymers) having a linear or branched perfluorooctyl group with the formula C8F17- as one of the structural elements. The following substances are excluded from this designation: - C8F17-X, where X = F, Cl, Br; - C8F17-C(=O)OH, C8F17-C(=O)O-X′ or C8F17-CF2-X′ (where X′ = any group, including salts).”
16 | PFOA and related substances (PFAS) | Polyfluorinated iodide | 8:2 FTI | 2043-53-0
17 | PFOA and related substances (PFAS) | Polyfluorinated silanes | C8-PFSi | various
18 | PFOA and related substances (PFAS) | Potassium perfluorooctanoate |  | 2395-00-8
19 | PFOA and related substances (PFAS) | Silver perfluorooctanoate |  | 335-93-3
20 | PFOA and related substances (PFAS) | Sodium perfluorooctanoate |  | 335-95-5
21 | PFOS (PFAS) | Perfluorooctanesulfonates | PFOS | 1763-23-1 | Applicable to textile and apparel products including interior decoration. Restriction applies to: care articles, RTW, sleepwear, footwear, toys, craft supplies, furniture.
22 | Short chain perfluoralkyl substances (PFAS) | Perfluoro-2-methyl-3-oxahexanoate salts and acyl halides |  | various
23 | Short chain perfluoralkyl substances (PFAS) | Perfluoro-2-methyl-3-oxahexanoic acid |  | 13252-13-6
24 | Short chain perfluoralkyl substances (PFAS) | Perfluorobutane-1-sulphonate salts |  | various
25 | Short chain perfluoralkyl substances (PFAS) | Perfluorobutane-1-sulphonic Acid |  | 375-73-5
26 | Short chain perfluoralkyl substances (PFAS) | Perfluorohexane sulfonic acid (PFHxS) and its salts |  | 355-46-4 | Perfluorohexane sulfonic acid, including any of its branched isomers, and its salts
27 | Short chain perfluoralkyl substances (PFAS) | Perfluorohexane sulfonic acid (PFHxS) related compounds |  | various | PFHxS-related compounds which are any substance that contains the chemical moiety C6F13S- as one of its structural elements and that degrades to PFHxS
28 | Short chain perfluoralkyl substances (PFAS) | Perfluorohexane-1-sulphonate salts |  | various
29 | Short chain perfluoralkyl substances (PFAS) | Perfluorohexane-1-sulphonic Acid |  | 355-46-4
30 | Long chain perfluoralkyl acids (PFAS) | Perfluorocarboxylic acids | C9-C20 | various | Perfluorocarboxylic acids that have the molecular formula CnF2n+1CO2H in which 8 ≤ n ≤ 20, and their salts
31 | Long chain perfluoralkyl acids (PFAS) | Perfluorodecanoic acid | PFDA | 335-76-2
32 | Long chain perfluoralkyl acids (PFAS) | Perfluorododecanoic acid | PFDoA | 307-55-1
33 | Long chain perfluoralkyl acids (PFAS) | Perfluorononanoic acid | PFNA | 375-95-1; 21049-39-8; 4149-60-4
34 | Long chain perfluoralkyl acids (PFAS) | Perfluorotetradecanoic acid | PFTA | 376-06-7
35 | Long chain perfluoralkyl acids (PFAS) | Perfluorotridecanoic acid | PFTrA | 72629-94-8
36 | Long chain perfluoralkyl acids (PFAS) | Perfluoroundecanoic acid | PFUdA | 2058-94-8
37 | Long chain perfluoralkyl related substances (PFAS) | 1H,1H,2H,2H- Perfluorododecylacrylate | 10:2 FTA | 17741-60-5
38 | Long chain perfluoralkyl related substances (PFAS) | 1H,1H,2H,2H-perfluoro-1-dodecanesolfonato | 10:2 FTS | 108026-35-3
39 | Long chain perfluoralkyl related substances (PFAS) | 1H,1H,2H,2H-Perfluoro-1-Dodecanol | 10:2 FTOH | 865-86-1
40 | Long chain perfluoralkyl related substances (PFAS) | 1H,1H,2H,2H-Perfluorodecan-solfonato | 8:2 FTS | 39108-34-4
41 | Long chain perfluoralkyl related substances (PFAS) | 2H,2H,3H,3H- Perfluoroundecanoic acid | H4PFUnA | 34598-33-9
42 | Long chain perfluoralkyl related substances (PFAS) | Acido Perfluononansulfonico | PFNS | 35192-74-6; 29359-39-5; 17202-41-4
43 | Long chain perfluoralkyl related substances (PFAS) | Acido Perfluorodecansolfonico | PFDS | 335-77-3; 2806-15-7; 2806-16-8; 67906-42-7
44 | Long chain perfluoralkyl related substances (PFAS) | Long chain perfluoralkyl related substances | C9-C14 | various | C9-C14 linear and/or branched perfluorocarboxylic acids (C9-C14 PFCAs), their salts and C9-C14 PFCAs-related substances defined in REACH Regulation (1907/2006) Entry 68: • Linear and branched perfluorocarboxylic acids of the formula CnF2n +1-C(= O)OH where n = 8, 9, 10, 11, 12, or 13 (C9-C14 PFCAs), including their salts, and any combinations thereof; • Any C9-C14 PFCA-related substance having a perfluoro group with the formula CnF2n +1- directly attached to another carbon atom, where n = 8, 9, 10, 11, 12, or 13, including their salts and any combinations thereof; • Any C9-C14 PFCA-related substance having a perfluoro group with the formula CnF2n +1- that it is not directly attached to another carbon atom, where n = 9, 10, 11, 12, 13 or 14 as one of the structural elements, including their salts and any combinations thereof. The following substances are excluded from this designation: - CnF2n +1-X, where X = F, Cl, or Br where n = 9, 10, 11, 12, 13 or 14, including any combinations thereof, - CnF2n +1-C(= O)OX' where n> 13 and X'=any group, including salts.
45 | Long chain perfluoralkyl related substances (PFAS) | Long chain perfluoralkyl related substances | C9-C20 | various | Compounds that consist of a perfluorinated alkyl group that has the molecular formula CnF2n+1 in which 8 ≤ n ≤ 20 and that is directly bonded to any chemical moiety other than a fluorine, chlorine or bromine atom
46 | Long chain perfluoralkyl related substances (PFAS) | Perfluoro-3,7-dimethyloctanoic Acid | PF-3,7-DMOA | 172155-07-6

## Appendice 23
0 | Appendix 23: Solvents | Substance | CAS | UM | Requirements | Test Method
1 | Chlorinated Solvents | 1,1,2 Trichloroethane | 79-00-5 | mg/kg | ≤ 50.00 (sum) | GB 19340 “Extraction HS - SPME or Purge & Trap and Analysis by GC-MS”
2 | Chlorinated Solvents | 1,2-Dichloroethane | 107-06-2 | mg/kg | ≤ 50.00 (sum) | GB 19340 “Extraction HS - SPME or Purge & Trap and Analysis by GC-MS”
3 | Chlorinated Solvents | Methylene chloride | 75-09-2 | mg/kg | ≤ 50.00 (sum) | GB 19340 “Extraction HS - SPME or Purge & Trap and Analysis by GC-MS”
4 | Chlorinated Solvents | Trichloroethylene | 79-01-6 | mg/kg | ≤ 50.00 (sum) | GB 19340 “Extraction HS - SPME or Purge & Trap and Analysis by GC-MS”
5 | Chlorinated Solvents | 1,1,1,2-Tetrachloroethane | 630-20-6 | mg/kg | ≤ 1000.00 | GB 19340 “Extraction HS - SPME or Purge & Trap and Analysis by GC-MS”
6 | Chlorinated Solvents | 1,1,1-Trichloroethane | 71-55-6 | mg/kg | ≤ 1000.00 | GB 19340 “Extraction HS - SPME or Purge & Trap and Analysis by GC-MS”
7 | Chlorinated Solvents | 1,1,2,2-Tetrachloroethane | 79-34-5 | mg/kg | ≤ 1000.00 | GB 19340 “Extraction HS - SPME or Purge & Trap and Analysis by GC-MS”
8 | Chlorinated Solvents | 1,1-Dichloroethylene | 75-35-4 | mg/kg | ≤ 1000.00 | GB 19340 “Extraction HS - SPME or Purge & Trap and Analysis by GC-MS”
9 | Chlorinated Solvents | Carbon Tetrachloride | 56-23-5 | mg/kg | ≤ 1000.00 | GB 19340 “Extraction HS - SPME or Purge & Trap and Analysis by GC-MS”
10 | Chlorinated Solvents | Chloroform | 67-66-3 | mg/kg | ≤ 1000.00 | GB 19340 “Extraction HS - SPME or Purge & Trap and Analysis by GC-MS”
11 | Chlorinated Solvents | Pentachloroethane | 76-01-7 | mg/kg | ≤ 1000.00 | GB 19340 “Extraction HS - SPME or Purge & Trap and Analysis by GC-MS”
12 | Chlorinated Solvents | Tetrachloroethylene | 127-18-4 | mg/kg | ≤ 1000.00 | GB 19340 “Extraction HS - SPME or Purge & Trap and Analysis by GC-MS”
13 | Chlorinated Solvents | α,α,α,4-tetrachlorotoluene | 5216-25-1 | mg/kg | ≤ 1.00 | Extraction with organic solvent and GC-MS (based on EN 17137), with confirmatory LC-DAD
14 | Chlorinated Solvents | α,α,α-trichlorotoluene | 98-07-7 | mg/kg | ≤ 1.00 | Extraction with organic solvent and GC-MS (based on EN 17137), with confirmatory LC-DAD
15 | Chlorinated Solvents | α-Chlorotoluene | 100-44-7 | mg/kg | ≤ 1.00 | Extraction with organic solvent and GC-MS (based on EN 17137), with confirmatory LC-DAD
16 | Volatile Organic Compound (VOC) | Dimethylbenzene (Xylene) | 1330-20-7 | mg/kg | ≤ 200.00 (sum) | GB 19340 “Extraction HS - SPME or Purge & Trap and Analysis by GC-MS”
17 | Volatile Organic Compound (VOC) | Toluene | 108-88-3 | mg/kg | ≤ 200.00 (sum) | GB 19340 “Extraction HS - SPME or Purge & Trap and Analysis by GC-MS”
18 | Volatile Organic Compound (VOC) | Benzene | 71-43-2 | mg/kg | ≤ 5.00 | GB 19340 “Extraction HS - SPME or Purge & Trap and Analysis by GC-MS”
19 | Volatile Organic Compound (VOC) | Methyl Alcohol | 67-56-1 | mg/kg | ≤ 1000.00 | GB 19340 “Extraction HS - SPME or Purge & Trap and Analysis by GC-MS”
20 | Volatile Organic Compound (VOC) | n-Hexane | 110-54-3 | mg/kg | ≤ 150.00 | GB 19340 “Extraction HS - SPME or Purge & Trap and Analysis by GC-MS”
21 | Volatile Organic Compound (VOC) | Toluylen diisocyanate (free) | 584-84-9; 91-08-7; 26471-62-5 | mg/kg | ≤ 10.00 | GB 19340 “Extraction HS - SPME or Purge & Trap and Analysis by GC-MS”
22 | Other Solvents | 2-Methoxyethanol | 109-86-4 | mg/kg | ≤ 10.00 | Solvent extraction and Analysis by GC-MS/LC-MS
23 | Other Solvents | 2-phenylpropan-2-ol | 617-94-7 | mg/kg | ≤ 50.00 | EPA 5021A + EPA 8260D
24 | Other Solvents | Acetophenone | 98-86-2 | mg/kg | ≤ 50.00 | EPA 5021A + EPA 8260D
25 | Other Solvents | Dimethylformamide (DMF) | 68-12-2 | mg/kg | ≤ 200.00 | ISO/TS 16189
26 | Other Solvents | Formamide | 75-12-7 | mg/kg | ≤ 1000.00 | Solvent extraxtion, GC-MS or LC-MS analysis
27 | Other Solvents | N,N-Dimethylacetamide (DMAc) | 127-19-5 | mg/kg | ≤ 1000.00 | GB 19340 “Extraction HS - SPME or Purge & Trap and Analysis by GC-MS”
28 | Other Solvents | N-Methyl-2-pyrrolidone (NMP) | 872-50-4 | mg/kg | ≤ 1000.00 | GB 19340 “Extraction HS - SPME or Purge & Trap and Analysis by GC-MS”